## odpor
vzorek	l	6	0.005	mm
Ge typu n	d	3.35	0.005	mm
	t	0.72	0.005	mm
							sigma	5.28442	0.007769	siemens
prepocet magnet		B(T)	0.098	I(A)

vodivost
U(V)	chyba U	#I(mA)	chyba I		Rozsah U
0.2323	0.00101615	0.5	0.036		20
0.4741	0.00113705	1	0.042		20
0.712	0.001256	1.5	0.048		2
0.9455	0.00137275	2	0.054		2
1.1834	0.0014917	2.5	0.06		2
1.4227	0.00161135	3	0.066		2
1.6506	0.0017253	3.5	0.072		2
1.8851	0.00184255	4	0.078		2
2.112	0.010056	4.5	0.084		2
2.342	0.010171	5	0.09		2

td/l * U *1000	I (A) * 1000		Sigma * tdU/l
0.941484	5		4.9751968793
0.849024	4.5		4.4865994061
0.7578102	4		4.0045873771
0.6635412	3.5		3.5064303881
0.5719254	3		3.0222940223
0.4757268	2.5		2.5139402165
0.380091	2		2.0085604822
0.286224	1.5		1.5125278301
0.1905882	1		1.0071480958
0.0933846	0.5		0.4934834479

			v pohode

## magnet
napeti ve voltech		rozsah 2V				t	0.72	0.005	mm
				proud 5mA

	Imag(A)	Ichyb		U+	chyb	U-	chyb		UH	chyb	rel proc
	4	0.03		0.2496	0.0010248	-0.077	0.0009385		0.1633	0.0013896033	0.850951185
	3.5	0.03		0.2301	0.00101505	-0.0592	0.0009296		0.14465	0.0013764021	0.9515396277
	3	0.03		0.2064	0.0010032	-0.0412	0.0009206		0.1238	0.0013615853	1.0998265961
	2.5	0.03		0.1871	0.00099355	-0.0193	0.00090965		0.1032	0.0013470727	1.3053029557
	2	0.03		0.1638	0.0009819	-0.002	0.000901		0.0829	0.0013326397	1.6075267973
	1.5	0.03		0.145	0.0009725	0.0199	0.00090995		0.06255	0.0013318278	2.1292210813
	1	0.03		0.1226	0.0009613	0.0379	0.00091895		0.04235	0.0013298747	3.1402000664
	0.5	0.03		0.1005	0.00095025	0.0609	0.00093045		0.0198	0.0013299294	6.7168152579

				proud 2.5mA

	Imag(A)	Ichyb		U+	chyb	U-	chyb		UH	chyb
	4	0.03		0.1261	0.00096305	-0.0455	0.00092275		0.0858	0.0013337664	1.5545063178
	3.5	0.03		0.1158	0.0009579	-0.0371	0.00091855		0.07645	0.0013271422	1.7359610663		koncentrace	106666270738447000000	729199489072176000	0.0068362706
	3	0.03		0.1042	0.0009521	-0.0284	0.0009142		0.0663	0.0013199455	1.9908679824
	2.5	0.03		0.0939	0.00094695	-0.0167	0.00090835		0.0553	0.0013121791	2.372837456		e	1.60E-019	0	0
	2	0.03		0.0816	0.0009408	-0.0076	0.0009038		0.0446	0.0013045915	2.9250931337
	1.5	0.03		0.0706	0.0009353	0.0043	0.00090215		0.03315	0.0012994848	3.9200144414		rh	1.0471975512	0	0
	1	0.03		0.0591	0.00092955	0.0135	0.00090675		0.0228	0.0012985603	5.6954397641
	0.5	0.03		0.0492	0.0009246	0.0259	0.00091295		0.01165	0.0012993702	11.1533920958		pohyblivost	0.3238086484	0.0022642538	0.0069925673

													sigma	5.28442	0.007769	0.0014701708
													RH	0.0612761	0.0004189	0.0068362706

	5	mA
	Imag(A)	Ichyb	UH	chyb		IM	chyb	UH *1000	chyb		B	dB		I*B/t	*1000		RH * I*B/t * 1000		UH
	4	0.03	0.1633	0.0013896033		0.5	0.03	19.8	1.3299294211		0.049	0.00294		0.3402777778	340.2777777778		20.8508951389		0.0198
	3.5	0.03	0.14465	0.0013764021		1	0.03	42.35	1.3298747281		0.098	0.00294		0.6805555556	680.5555555556		41.7017902778		0.04235
	3	0.03	0.1238	0.0013615853		1.5	0.03	62.55	1.3318277864		0.147	0.00294		1.0208333333	1020.8333333333		62.5526854167		0.06255
	2.5	0.03	0.1032	0.0013470727		2	0.03	82.9	1.332639715		0.196	0.00294		1.3611111111	1361.1111111111		83.4035805556		0.0829
	2	0.03	0.0829	0.0013326397		2.5	0.03	103.2	1.3470726502		0.245	0.00294		1.7013888889	1701.3888888889		104.2544756944		0.1032
	1.5	0.03	0.06255	0.0013318278		3	0.03	123.8	1.361585326		0.294	0.00294		2.0416666667	2041.6666666667		125.1053708333		0.1238
	1	0.03	0.04235	0.0013298747		3.5	0.03	144.65	1.3764020715		0.343	0.00294		2.3819444444	2381.9444444445		145.9562659722		0.14465
	0.5	0.03	0.0198	0.0013299294		4	0.03	163.3	1.3896032851		0.392	0.00294		2.7222222222	2722.2222222222		166.8071611111		0.1633

	2.5	mA
	Imag(A)	Ichyb	UH	chyb		IM	chyb	UH *1000	chyb		B	dB		I*B/t	*1000
	4	0.03	0.0858	0.0013337664		0.5	0.03	11.65	1.2993701792		0.049	0.00294		0.1701388889	170.1388888889		10.4254475694		0.01165
	3.5	0.03	0.07645	0.0013271422		1	0.03	22.8	1.2985602662		0.098	0.00294		0.3402777778	340.2777777778		20.8508951389		0.0228
	3	0.03	0.0663	0.0013199455		1.5	0.03	33.15	1.2994847873		0.147	0.00294		0.5104166667	510.4166666667		31.2763427083		0.03315
	2.5	0.03	0.0553	0.0013121791		2	0.03	44.6	1.3045915376		0.196	0.00294		0.6805555556	680.5555555556		41.7017902778		0.0446
	2	0.03	0.0446	0.0013045915		2.5	0.03	55.3	1.3121791132		0.245	0.00294		0.8506944444	850.6944444444		52.1272378472		0.0553
	1.5	0.03	0.03315	0.0012994848		3	0.03	66.3	1.3199454724		0.294	0.00294		1.0208333333	1020.8333333333		62.5526854167		0.0663
	1	0.03	0.0228	0.0012985603		3.5	0.03	76.45	1.3271422352		0.343	0.00294		1.1909722222	1190.9722222222		72.9781329861		0.07645
	0.5	0.03	0.01165	0.0012993702		4	0.03	85.8	1.3337664207		0.392	0.00294		1.3611111111	1361.1111111111		83.4035805556		0.0858